## Sheet1
Lf | 950000000 | t | Martorano et al. 1 | fsV | t | Martorano et al. 3 | fsV | t | Martorano et al. 4 | fsV | t | Quested and Greer 1 | fsV | t | Quested and Greer 3 | fsV | t | Quested and Greer 4 | fsV
Cp | 2580000 | s | K |  | s | K |  | s | K |  | s | K |  | s | K |  | s | K
R1 | -3.5
R3 | -7 | 0 | 0 | 0 | 0 | 0 | 0 | 0 | 0 | 0 | 0 | 0 | 0 | 0 | 0 | 0 | 0 | 0 | 0
|  | 0.00303 | 0.00978 | 2.240526e-06 | 0.00222 | 0.0128 | 7.441263e-06 | 0.00384 | 0.0121 | 3.639158e-06 | 0.00283 | 0.00708 | 7.672105e-06 | 0.00242 | 0.0135 | 9.342316e-06 | 0.00546 | 0.0145 | 1.251979e-05
|  | 0.00546 | 0.0182 | 2.471368e-06 | 0.00364 | 0.0226 | 7.821474e-06 | 0.00667 | 0.0223 | 2.838e-06 | 0.00566 | 0.0158 | 1.089032e-05 | 0.00485 | 0.0287 | 1.425789e-05 | 0.0101 | 0.029 | 1.724526e-05
|  | 0.00748 | 0.026 | 4.888421e-07 | 0.00505 | 0.0317 | 9.912632e-06 | 0.00889 | 0.0307 | 1.127053e-06 | 0.00869 | 0.0249 | 1.497758e-05 | 0.00687 | 0.0428 | 1.436653e-05 | 0.0137 | 0.0418 | 1.670211e-05
|  | 0.00991 | 0.0344 | 7.74e-07 | 0.00626 | 0.0408 | 8.201684e-06 | 0.0115 | 0.0401 | 4.073684e-07 | 0.0119 | 0.0351 | 1.778842e-05 | 0.00868 | 0.0546 | 1.672926e-05 | 0.0174 | 0.0536 | 1.982526e-05
|  | 0.0121 | 0.0418 | 1.493684e-06 | 0.00767 | 0.0519 | 4.861263e-06 | 0.0144 | 0.0492 | 3.258947e-06 | 0.015 | 0.0452 | 1.982526e-05 | 0.0101 | 0.0651 | 1.520842e-05 | 0.0214 | 0.0671 | 2.118316e-05
|  | 0.0144 | 0.0492 | 3.258947e-06 | 0.00929 | 0.0627 | 6.327789e-06 | 0.0172 | 0.0597 | 1.357895e-06 | 0.018 | 0.0553 | 2.091158e-05 | 0.0117 | 0.0732 | 2.362737e-05 | 0.0257 | 0.0799 | 2.729368e-05
|  | 0.0164 | 0.0566 | 2.172632e-06 | 0.0107 | 0.0728 | 5.703158e-06 | 0.0198 | 0.0688 | 1.357895e-06 | 0.0206 | 0.0647 | 2.009684e-05 | 0.0133 | 0.0833 | 2.661474e-05 | 0.0293 | 0.0934 | 2.484947e-05
|  | 0.0182 | 0.0627 | 2.715789e-06 | 0.0119 | 0.0819 | 3.802105e-06 | 0.0222 | 0.0772 | 1.357895e-06 | 0.0243 | 0.0758 | 2.512105e-05 | 0.0149 | 0.0937 | 2.878737e-05 | 0.0336 | 0.1069 | 2.905895e-05
|  | 0.0202 | 0.0691 | 4.345263e-06 | 0.0135 | 0.0924 | 5.703158e-06 | 0.0247 | 0.086 | 1.222105e-06 | 0.0275 | 0.086 | 2.783684e-05 | 0.017 | 0.1059 | 3.557684e-05 | 0.0374 | 0.12 | 2.960211e-05
|  | 0.0218 | 0.0755 | 2.172632e-06 | 0.0149 | 0.1039 | 1.086316e-06 | 0.0275 | 0.0957 | 1.493684e-06 | 0.0309 | 0.0988 | 2.539263e-05 | 0.0184 | 0.117 | 3.204632e-05 | 0.0412 | 0.1325 | 3.177474e-05
|  | 0.0237 | 0.0823 | 1.765263e-06 | 0.0166 | 0.1143 | 5.16e-06 | 0.0303 | 0.1055 | 1.493684e-06 | 0.0346 | 0.1096 | 3.123158e-05 | 0.0202 | 0.1292 | 3.313263e-05 | 0.0455 | 0.1466 | 3.435474e-05
|  | 0.0259 | 0.0893 | 3.666316e-06 | 0.0182 | 0.1244 | 8.147368e-06 | 0.0336 | 0.1156 | 5.431579e-06 | 0.0378 | 0.121 | 3.068842e-05 | 0.0218 | 0.1403 | 3.340421e-05 | 0.0493 | 0.1588 | 3.734211e-05
|  | 0.0279 | 0.0964 | 3.394737e-06 | 0.0194 | 0.1332 | 7.061053e-06 | 0.0362 | 0.1254 | 3.530526e-06 | 0.041 | 0.1311 | 3.367579e-05 | 0.0234 | 0.1511 | 3.449053e-05 | 0.0528 | 0.1696 | 4.128e-05
|  | 0.0299 | 0.1042 | 1.222105e-06 | 0.0206 | 0.142 | 5.974737e-06 | 0.039 | 0.1345 | 5.431579e-06 | 0.0441 | 0.1413 | 3.544105e-05 | 0.0254 | 0.1632 | 3.965053e-05 | 0.057 | 0.1834 | 4.372421e-05
|  | 0.0319 | 0.1106 | 2.851579e-06 | 0.0218 | 0.1504 | 5.974737e-06 | 0.042 | 0.145 | 5.431579e-06 | 0.0469 | 0.15 | 3.842842e-05 | 0.0273 | 0.1737 | 4.725474e-05 | 0.0613 | 0.1972 | 4.711895e-05
|  | 0.034 | 0.1173 | 4.616842e-06 | 0.0232 | 0.1595 | 7.875789e-06 | 0.0447 | 0.1534 | 8.283158e-06 | 0.0499 | 0.1591 | 4.223053e-05 | 0.0289 | 0.1831 | 5.214316e-05 | 0.0649 | 0.2097 | 4.739053e-05
|  | 0.0362 | 0.1251 | 4.345263e-06 | 0.0242 | 0.1666 | 7.604211e-06 | 0.0469 | 0.1615 | 7.196842e-06 | 0.053 | 0.1686 | 4.589684e-05 | 0.0303 | 0.1926 | 5.295789e-05 | 0.0689 | 0.2208 | 5.526632e-05
|  | 0.0382 | 0.1325 | 3.258947e-06 | 0.0254 | 0.1747 | 8.418947e-06 | 0.0495 | 0.1706 | 7.196842e-06 | 0.0566 | 0.1783 | 5.377263e-05 | 0.0319 | 0.203 | 5.513053e-05 | 0.0724 | 0.2306 | 6.192e-05
|  | 0.0404 | 0.1402 | 3.258947e-06 | 0.0267 | 0.1841 | 7.604211e-06 | 0.053 | 0.1824 | 8.418947e-06 | 0.0598 | 0.1851 | 6.572211e-05 | 0.0337 | 0.2118 | 6.545053e-05 | 0.0756 | 0.2397 | 6.762316e-05
|  | 0.0429 | 0.1477 | 6.653684e-06 | 0.0285 | 0.1936 | 1.602316e-05 | 0.0564 | 0.1945 | 7.875789e-06 | 0.0639 | 0.1932 | 8.269579e-05 | 0.0355 | 0.2195 | 7.875789e-05 | 0.079 | 0.2485 | 7.604211e-05
|  | 0.0451 | 0.1558 | 5.567368e-06 | 0.0293 | 0.2006 | 1.222105e-05 | 0.06 | 0.2063 | 1.004842e-05 | 0.0685 | 0.1999 | 0.0001082242 | 0.0374 | 0.2259 | 9.749684e-05 | 0.0831 | 0.2572 | 9.138632e-05
|  | 0.0477 | 0.1632 | 1.018421e-05 | 0.0311 | 0.2086 | 2.471368e-05 | 0.0633 | 0.2164 | 1.398632e-05 | 0.0728 | 0.2029 | 0.0001409495 | 0.0394 | 0.2313 | 0.0001208526 | 0.0873 | 0.2663 | 0.0001065947
|  | 0.0499 | 0.1702 | 1.208526e-05 | 0.0323 | 0.2165 | 2.607158e-05 | 0.0665 | 0.2259 | 1.860316e-05 | 0.0776 | 0.2026 | 0.0001873895 | 0.0428 | 0.2313 | 0.0001854884 | 0.0914 | 0.2734 | 0.0001262842
|  | 0.0526 | 0.1773 | 1.846737e-05 | 0.0339 | 0.2232 | 3.829263e-05 | 0.0699 | 0.2363 | 2.267684e-05 | 0.0825 | 0.1985 | 0.0002451 | 0.0455 | 0.2273 | 0.00024768 | 0.0952 | 0.2781 | 0.00014964
|  | 0.0554 | 0.1858 | 2.199789e-05 | 0.0357 | 0.2293 | 5.594526e-05 | 0.0734 | 0.2461 | 2.933053e-05 | 0.087 | 0.1928 | 0.0003033537 | 0.0475 | 0.2225 | 0.0002987368 | 0.0993 | 0.2811 | 0.0001804642
|  | 0.0584 | 0.1928 | 3.150316e-05 | 0.0382 | 0.2327 | 9.423789e-05 | 0.0768 | 0.2545 | 3.883579e-05 | 0.0922 | 0.185 | 0.0003739642 | 0.0501 | 0.2161 | 0.0003655453 | 0.1031 | 0.2825 | 0.0002127821
|  | 0.0617 | 0.1996 | 4.440316e-05 | 0.0412 | 0.2283 | 0.0001632189 | 0.0796 | 0.2619 | 4.535368e-05 | 0.0973 | 0.1793 | 0.0004379211 | 0.0523 | 0.2111 | 0.0004209474 | 0.1066 | 0.2818 | 0.0002479516
|  | 0.0649 | 0.2043 | 6.205579e-05 | 0.0434 | 0.2222 | 0.0002216084 | 0.0829 | 0.269 | 5.743895e-05 | 0.1021 | 0.1752 | 0.0004946811 | 0.0546 | 0.2057 | 0.0004793368 | 0.1106 | 0.2801 | 0.0002905895
|  | 0.0683 | 0.207 | 8.704105e-05 | 0.0461 | 0.2171 | 0.0002867874 | 0.0863 | 0.2753 | 7.264737e-05 | 0.107 | 0.1708 | 0.0005532063 | 0.0572 | 0.2006 | 0.0005426147 | 0.1145 | 0.2771 | 0.0003358074
|  | 0.0718 | 0.207 | 0.0001203095 | 0.0485 | 0.2111 | 0.0003487074 | 0.0896 | 0.2814 | 8.744842e-05 | 0.1125 | 0.1681 | 0.0006128179 | 0.0609 | 0.1959 | 0.0006257179 | 0.1175 | 0.2732 | 0.0003749147
|  | 0.0752 | 0.2049 | 0.0001583305 | 0.0515 | 0.2046 | 0.0004233916 | 0.0936 | 0.2865 | 0.0001116189 | 0.1185 | 0.1654 | 0.0006771821 | 0.0653 | 0.1901 | 0.0007251158 | 0.1201 | 0.27 | 0.0004083189
|  | 0.0787 | 0.2009 | 0.0002024621 | 0.0546 | 0.1989 | 0.0004978042 | 0.0979 | 0.2899 | 0.0001432579 | 0.1242 | 0.1623 | 0.0007397811 | 0.0694 | 0.1867 | 0.0008122926 | 0.1232 | 0.2662 | 0.0004481053
|  | 0.0823 | 0.1958 | 0.0002505316 | 0.0586 | 0.1928 | 0.0005904126 | 0.1021 | 0.2909 | 0.0001804642 | 0.1299 | 0.1602 | 0.0007996642 | 0.0734 | 0.1837 | 0.0008964821 | 0.1264 | 0.2631 | 0.0004869411
|  | 0.0859 | 0.1904 | 0.0002994158 | 0.0621 | 0.1878 | 0.0006705284 | 0.106 | 0.2906 | 0.0002183495 | 0.1362 | 0.1583 | 0.0008647074 | 0.0777 | 0.1813 | 0.0009847453 | 0.1294 | 0.2595 | 0.0005252337
|  | 0.089 | 0.186 | 0.0003408316 | 0.0661 | 0.183 | 0.0007596063 | 0.1096 | 0.2882 | 0.0002590863 | 0.1421 | 0.1566 | 0.0009254053 | 0.0815 | 0.1796 | 0.001061602 | 0.132 | 0.2564 | 0.0005583663
|  | 0.0924 | 0.1816 | 0.0003850989 | 0.0706 | 0.1783 | 0.0008579179 | 0.1134 | 0.2845 | 0.0003052547 | 0.1479 | 0.1552 | 0.0009843379 | 0.0849 | 0.1779 | 0.001130855 | 0.1353 | 0.2534 | 0.0005978811
|  | 0.0953 | 0.1779 | 0.0004227126 | 0.0752 | 0.1732 | 0.0009592168 | 0.1171 | 0.2797 | 0.00035346 | 0.1527 | 0.1542 | 0.001032679 | 0.0894 | 0.1766 | 0.001219933 | 0.1392 | 0.2504 | 0.0006430989
|  | 0.0985 | 0.1735 | 0.0004650789 | 0.0803 | 0.1688 | 0.00106812 | 0.1207 | 0.2747 | 0.0004012579 | 0.1574 | 0.1535 | 0.001079255 | 0.0934 | 0.1745 | 0.001301678 | 0.143 | 0.2469 | 0.0006887242
|  | 0.1017 | 0.1695 | 0.0005063589 | 0.0856 | 0.1651 | 0.001178924 | 0.124 | 0.2696 | 0.0004464758 | 0.1621 | 0.1525 | 0.001126645 | 0.0975 | 0.1735 | 0.001382337 | 0.1468 | 0.2446 | 0.0007310905
|  | 0.1056 | 0.1658 | 0.0005534779 | 0.0908 | 0.1621 | 0.001285926 | 0.1278 | 0.2639 | 0.0004980758 | 0.1671 | 0.1525 | 0.001174172 | 0.1017 | 0.1722 | 0.001465712 | 0.1507 | 0.2422 | 0.0007746789
|  | 0.1094 | 0.162 | 0.0005999179 | 0.0955 | 0.159 | 0.001383695 | 0.1317 | 0.2575 | 0.0005525274 |  |  |  | 0.107 | 0.1711 | 0.001569455 | 0.1547 | 0.2399 | 0.0008189463
|  | 0.1137 | 0.1587 | 0.0006497526 | 0.0999 | 0.1562 | 0.001474945 | 0.1357 | 0.251 | 0.0006082011 |  |  |  | 0.1123 | 0.1698 | 0.001673741 | 0.1586 | 0.2375 | 0.0008625347
|  | 0.1177 | 0.1549 | 0.0006980937 | 0.105 | 0.1536 | 0.00157896 | 0.14 | 0.2446 | 0.0006664547 |  |  |  | 0.1175 | 0.1688 | 0.001775312 | 0.163 | 0.2358 | 0.0009089747
|  | 0.1212 | 0.1526 | 0.0007376084 | 0.11 | 0.1516 | 0.001679444 | 0.1436 | 0.2392 | 0.0007153389 |  |  |  | 0.1222 | 0.1677 | 0.001867648 | 0.1671 | 0.2338 | 0.0009533779
|  | 0.1252 | 0.1499 | 0.0007829621 | 0.1147 | 0.1495 | 0.001774497 | 0.1475 | 0.2338 | 0.0007670747 |  |  |  | 0.1272 | 0.1667 | 0.001965417
|  | 0.1291 | 0.1472 | 0.0008273653 | 0.1204 | 0.1472 | 0.001889103 | 0.1515 | 0.2287 | 0.0008189463 |  |  |  | 0.1331 | 0.1657 | 0.002080295
|  | 0.1333 | 0.1451 | 0.0008729905 | 0.1262 | 0.1448 | 0.002005882 | 0.1554 | 0.2237 | 0.0008695958 |  |  |  | 0.1394 | 0.164 | 0.002204678
|  | 0.1374 | 0.1428 | 0.0009182084 | 0.1317 | 0.1431 | 0.002115057 | 0.159 | 0.2193 | 0.0009157642 |  |  |  | 0.1461 | 0.1626 | 0.002335851
|  | 0.1416 | 0.1404 | 0.0009646484 | 0.1381 | 0.1411 | 0.002242156 | 0.1628 | 0.2149 | 0.0009638337 |  |  |  | 0.1515 | 0.162 | 0.002440137
|  | 0.1463 | 0.138 | 0.001015841 | 0.1445 | 0.1394 | 0.00236844 | 0.1665 | 0.2115 | 0.001008237 |  |  |  | 0.157 | 0.1616 | 0.002545781
|  | 0.1511 | 0.136 | 0.001066898 | 0.1513 | 0.1377 | 0.002502328 | 0.1695 | 0.2081 | 0.001045986 |  |  |  | 0.1627 | 0.1609 | 0.002656042
|  | 0.156 | 0.1346 | 0.001117276 | 0.1576 | 0.136 | 0.002626712 | [6 empty] | 0.1671 | 0.1609 | 0.002739688
|  | 0.1608 | 0.1326 | 0.001168333 | 0.1639 | 0.1339 | 0.002752181
|  | 0.1655 | 0.1306 | 0.001218439 | 0.1698 | 0.1329 | 0.002867059
|  | 0.1698 | 0.1295 | 0.001262299